## Sheet1
coreid | LCD (A) | PLD (A) | Density (g/cm3) | ASA (m2/cm3) | ASA (m2/g) | VF | PV (cm3/g)
Cu-BTC | 4.439 | 2.50113 | 1.52492 | 0 | 0 | 0.3918 | 0.256931
IRMOF-1 | 11.38842 | 4.31824 | 0.949119 | 1417.88 | 1493.89 | 0.6592 | 0.694539
MgMOF-74 | 11.24902 | 4.50636 | 0.979263 | 1491.13 | 1522.7 | 0.6618 | 0.675815
UiO-66 | 4.93996 | 3.32948 | 1.55108 | 412.111 | 265.693 | 0.4146 | 0.267298
ZIF-8 | 9.52206 | 7.85749 | 0.597236 | 2280.46 | 3818.36 | 0.738 | 1.23569